## HardPDMS
1 | 0
1.0088967 | 0.016407564
1.0429157 | 0.09466191
1.0811193 | 0.16659957
1.1114719 | 0.21707918
1.1507205 | 0.27891493
1.1925853 | 0.34327376
1.2365432 | 0.40889344
1.2679414 | 0.45305902
1.3014337 | 0.50732386
1.3370185 | 0.5603243
1.3773148 | 0.6309976
1.4108083 | 0.69410086
1.4458721 | 0.7609906
1.4825072 | 0.8405054
1.5165262 | 0.91875976
1.5589211 | 1.0298353
1.5913734 | 1.128293
1.6128349 | 1.2015074
1.639008 | 1.2936573
1.6662295 | 1.3996953
1.6840287 | 1.4729127
1.7096822 | 1.5903156
1.7327192 | 1.7039328
1.7452856 | 1.7708415
1.7671546 | 1.9346111
1.7891126 | 2.0732808
1.8124428 | 2.2187147
1.8330283 | 2.3540022
1.8494968 | 2.4892898
1.8741995 | 2.6448703

## SoftPDMS
1 | 0
1.048135 | 0.0075361347
1.0826668 | 0.0138202105
1.126617 | 0.026409501
1.1726589 | 0.03142126
1.2333506 | 0.038945947
1.2888098 | 0.042687148
1.350024 | 0.04516088
1.41961 | 0.052678075
1.4902426 | 0.061457023
1.567676 | 0.06517973
1.6503419 | 0.07268591
1.7314374 | 0.07514291
1.8161957 | 0.080122076
1.8999078 | 0.08636476
1.9993156 | 0.09133159
2.0668085 | 0.0963253
2.1473813 | 0.102570616
2.2248151 | 0.10881858
2.2985861 | 0.11254437
2.3718345 | 0.11879586
2.44142 | 0.1237878
2.50839 | 0.13004456
2.5680346 | 0.13378225

## 10p_PDMS
1 | 0
1.0136038 | 0.0050399443
1.0371503 | 0.023959553
1.0722064 | 0.03781896
1.1198199 | 0.056718312
1.1642936 | 0.07183242
1.2003957 | 0.08316569
1.2521944 | 0.099536255
1.3034693 | 0.112119384
1.3448036 | 0.12471088
1.3929397 | 0.1398219
1.4353203 | 0.15241252
1.487643 | 0.17509578
1.5472903 | 0.19651027
1.5949044 | 0.2191975
1.6456583 | 0.24693261
1.6932734 | 0.2771956
1.7351334 | 0.30746347
1.7743781 | 0.34278405
1.819902 | 0.38314983
1.8518219 | 0.41847655
1.880079 | 0.4500185
1.9072895 | 0.48029867
1.9182775 | 0.48660257

## 50p_PDMS
1 | 0
1.0068034 | 0.012621441
1.037154 | 0.049212124
1.0659344 | 0.082016245
1.1062267 | 0.1249117
1.1428548 | 0.15644659
1.181576 | 0.18924233
1.225007 | 0.22960989
1.2616352 | 0.2611448
1.3019267 | 0.2989897
1.3343686 | 0.3254776
1.3694276 | 0.3595391
1.4055336 | 0.39738753
1.4374542 | 0.4377648
1.4746077 | 0.48318815
1.5154247 | 0.5374468
1.5504867 | 0.5917103
1.5845025 | 0.6485
1.6169497 | 0.7116041
1.6452106 | 0.76966125
1.6797528 | 0.8479152
1.7111566 | 0.9312222
1.7404679 | 1.0170562
1.7608817 | 1.0801705
1.7854836 | 1.1622207
1.807469 | 1.2392225
1.8305016 | 1.3225366
1.8498695 | 1.3894396
1.867144 | 1.4525565
1.8797044 | 1.4777986

## old_HardPDMS
1 | 0
1.0109789 | 0.027057497
1.0301921 | 0.07102593
1.0507777 | 0.10822999
1.0754803 | 0.15558061
1.1070448 | 0.21307778
1.1399817 | 0.2638106
1.1688014 | 0.30777904
1.2099725 | 0.37542278
1.2676121 | 0.46335965
1.3197621 | 0.5479143
1.3760293 | 0.6358512
1.4281793 | 0.7373168
1.4803294 | 0.848929
1.5352242 | 0.98759866
1.57914 | 1.119504
1.6230558 | 1.2683202
1.6655992 | 1.4306651
1.7040256 | 1.5997745
1.7383349 | 1.7824126
1.7671546 | 1.9346111
1.7891126 | 2.0732808
1.8124428 | 2.2187147
1.8330283 | 2.3540022
1.8494968 | 2.4892898
1.8741995 | 2.6448703

## old_SoftPDMS
1 | 0
1.0452882 | 0.003382187
1.0960659 | 0.016910935
1.1619396 | 0.030439684
1.226441 | 0.037204057
1.304666 | 0.04735062
1.3883806 | 0.050732806
1.4528819 | 0.054114994
1.5269899 | 0.064261556
1.6079597 | 0.064261556
1.6889296 | 0.07102593
1.7781336 | 0.08117249
1.8824337 | 0.08455468
1.9702653 | 0.08455468
2.0677035 | 0.091319054
2.1486733 | 0.1048478
2.2447393 | 0.1048478
2.3270814 | 0.11499436
2.4505947 | 0.11837655
2.5274475 | 0.12514092
2.5699909 | 0.1319053